## 基本情况
负双轴晶体: | 在λ=0.5321µm时 2VZ=109.2
点群： | mm2 |  |  | 光谱范围0.4~1.0µm中20~65℃温度区间中折射率的温度微商
介电轴和晶体学轴的交换： | X,Y,Z→a，c，b |  |  | dnX/dT×106=-1.8
密度： | 2.47g/cm3 |  |  | dnY/dT×106=-13.6
莫氏硬度： | 6 |  |  | dnZ/dT×106=-6.3-2.1λ
以“0”透过计的透过范围： | 0.155~3.2µm |  |  | 其中λ以µm计，dnX/dT、dnY/dT、dnZ/dT是以K-1计
线性吸收系数а
热导率：к=3.5W/mK |  | λ/µm | а/cm-1
|  | 0.35~0.36 | 0.0031
|  | 1.0642 | 0.00035

## 折射率
折射率的实验值
λ/µm | nX | nY | nZ
0.2537 | 1.6335 | 1.6582 | 1.6792
0.2894 | 1.6209 | 1.6467 | 1.6681
0.2968 | 1.6182 | 1.645 | 1.6674
0.3125 | 1.6097 | 1.6415 | 1.6588
0.3341 | 1.6043 | 1.6346 | 1.6509
0.365 | 1.5952 | 1.6352 | 1.6402
| 1.5954 | 1.625 | 1.6407
0.4 | 1.5899 | 1.6192
0.4047 | 1.5907 | 1.6216 | 1.6353
0.4358 | 1.5859 | 1.6148 | 1.6297
0.45 | 1.5845 | 1.613 | 1.6279
0.4861 | 1.5817 | 1.6099 | 1.6248
0.5 | 1.5806 | 1.6086 | 1.6235
0.525 | 1.5791 | 1.6069
0.5321 | 1.5787 | 1.6064 | 1.6212
| 1.5785 | 1.6065 | 1.6212
0.5398 | 1.5782 | 1.6212 | 1.6063
0.5461 | 1.578 | 1.6057 | 1.6206
0.55 | 1.5777 | 1.6054 | 1.6201
0.578 | 1.5765 | 1.6039 | 1.6187
0.5893 | 1.576 | 1.6035 | 1.6183
0.6 | 1.5754 | 1.6028 | 1.6175
0.6328 | 1.5742 | 1.6014 | 1.6163
0.6563 | 1.5734 | 1.6006 | 1.6154
0.7 |  | 1.5989 | 1.6139
0.8 | 1.5696 | 1.5961 | 1.6108
0.9 | 1.5676 | 1.5939 | 1.6084
1 | 1.5659 | 1.5919 | 1.6064
1.0642 | 1.5649 | 1.5907 | 1.6052
| 1.5656 | 1.5905 | 1.6055
1.0796 | 1.5655 | 1.6053 | 1.5902
1.1 | 1.5643 | 1.59 | 1.6045

## 相配位角（T=293K)
相配位角的实验值（T=293K)及不同系列色散关系间的比较
XY平面 | θ=90° |  |  |  | YZ平面 | ф=90°
相互作用的波长/µm | ф实验/（°） | ф理论/（°） |  |  | 相互作用的波长/µm | θ实验/（°） | θ理论/（°）
|  | [3.2] | [3.5] | [3.6] |  |  | [3.2] | [3.5] | [3.6]
SHG,o+o→e |  |  |  |  | SHG,o+e→o
1.908→0.954 | 23.8 | 24.04 | 23.98 | 31.32 | 1.908→0.954 | 46.2 | 49 | 46.24 | 60.13
1.5→0.75 | 7 | 7.03 | 6.81 | 10.18 | 1.5→0.75 | 14.7 | 14.19 | 14.18 | 12.78
1.0796→0.5398 | 10.6 | 10.64 | 10.39 | 10.42 | 1.0796→0.5398 | 19.2 | 18.52 | 19.04 | 18.94
| 10.7 |  |  |  | 1.0642→0.5321 | 19.9 | 20.45 | 20.94 | 20.85
| 10.7 |  |  |  |  | 20.6
1.0642→0.5321 | 11.3 | 11.6 | 11.36 | 11.39 |  | 20.5
| 11.4 |  |  |  |  | 21
| 11.4 |  |  |  | SFG,o+e→o
| 11.6 |  |  |  | 1.0642+0.5321→0.35473 | 42.2 | 42.19 | 42.16 | 42.63
| 11.6 |  |  |  |  | 42.5
| 11.6 |  |  |  |  | 43.2
11.8
0.896→0.448 | 23.3 | 23.25 | 23.01 | 23.14 | XZ平面 | ф=0°,θ<Vz
0.88→0.44 | 24.5 | 24.53 | 24.29 | 24.44 | 相互作用的波长/µm | θ实验/（°） | θ理论/（°）
0.84→0.42 | 27.9 | 27.94 | 27.7 | 27.88 |  |  | [3.2] | [3.5] | [3.6]
0.80→0.40 | 31.7 | 31.69 | 31.47 | 31.66 | SHG,o+o→e
0.78→0.39 | 33.7 | 33.72 | 33.51 | 33.71 | 1.3414→0.67707 | 4.2 | 4.67 | 4.17 | 5
0.75→0.375 | 37.1 | 37.02 | 36.83 | 37.03 |  | 5
0.7094→0.3547 | 41.8 | 42.09 | 41.94 | 42.12 | 1.3188→0.6594 | 5.2 | 5.1 | 4.62 | 5.29
| 41.9 |  |  |  | 1.3→0.65 | 5.4 | 5.26 | 4.78 | 5.36
42
| 43.5 |  |  |  | XZ平面 | ф=0°,θ>Vz
0.63→0.315 | 55.6 | 55.32 | 55.29 | 55.42 | 相互作用的波长/µm | θ实验/（°） | θ理论/（°）
0.555→0.2775 | 86 | 85.75 | 85.74 | 85.97 |  |  | [3.2] | [3.5] | [3.6]
0.554→0.277 | 90 | 88.97 | 88.87 | 无相位匹配 | SHG,e+e→o
SFG,o+o→e |  |  |  |  | 1.3414→0.6707 | 86.3 | 86.47 | 86.22 | 88.93
1.0642+0.5321→0.35473 | 37.1 | 37.21 | 36.86 | 37.3 |  | 86.6
| 37.2 |  |  |  | 1.3188→0.6594 | 86 | 86.26 | 86.03 | 87.79
| 37.2 |  |  |  | 1.3→0.65 | 86.1 | 86.25 | 86.01 | 87.41
1.0642+0.35743→0.26605 | 60.7 | 60.63 | 61.35 | 61.02
61
1.3188+0.26605→0.22139 | 70.2 | 70.13 | 78.47 | 71.32
1.3414+0.6707→0.44713 | 20 | 20.02 | 19.41 | 20.18
0.21284+2.35524→0.1952 | 50.3 | 48.41 | 68.17 | 52.48
0.21284+1.90007→0.1914 | 63.8 | 60.99 | 无相位匹配 | 64.07
0.21284+1.58910→0.1877 | 88 | 81.21 | 无相位匹配 | 无相位匹配

## 相配位角和“走离”角的计算值
XY平面，θ=90° |  |  | XZ平面 | ф=0°,θ<Vz
相互作用的波长/µm | фpm/（°） | ρ3/（°） | 相互作用的波长/µm | фpm/（°） | ρ1/（°） | ρ3/（°）
SHG,o+o→e |  |  | SHG,e+o→e
2.098→1.049 | 31.61 | 0.84 | 1.3188→0.6594 | 5.1 | 0.248 | 0.262
1.1523→0.57615 | 6.06 | 0.213
1.0642→0.5321 | 11.6 | 0.403 | XZ平面 | ф=0°,θ>Vz
0.6943→0.34715 | 44.19 | 1.086 | 相互作用的波长/µm | фpm/（°） | ρ1/（°）
0.578→0.2891 | 69.91 | 0.73
SFG,o+o=e |  |  | SHG,e+e→o
1.0642+0.5321→0.35473 | 37.21 | 1.046 | 1.3188→0.6594 | 86.26 | 0.191
1.0642+0.35473→0.26605 | 60.63 | 1.006
1.3188+0.6594→0.4396 | 21.11 | 0.705
YZ平面，ф=90°
相互作用的波长/µm | фpm/（°） | ρ3/（°）
SHG,o+e→o
2.098→1.049 | 72.9 | 0.307
1.1523→0.57615 | 9.28 | 0.169
1.0642→0.5321 | 20.45 | 0.348
SFG,o+e→o
1.0642+0.5321→0.35473 | 42.19 | 0.533

## 在LBO中SHG过称逆群速失配计算值
XZ平面，θ=90°
相互作用的波长/µm | фpm/（°） | β/(fs·mm-1)
SHG,o+o→e
1.2→0.6 | 2.36 | 18
1.1→0.55 | 9.37 | 37
1.0→0.5 | 15.74 | 59
0.9→0.45 | 22.94 | 86
0.8→0.4 | 31.69 | 123
0.7→0.35 | 43.38 | 175
0.6→0.3 | 62.63 | 257
XZ平面 | θ=90°
相互作用的波长/µm | фpm/（°） | β/(fs·mm-1)
SHG,o+e→o
1.1→0.55 | 15.98 | 82
1.0→0.5 | 28.96 | 106
0.9→0.45 | 45.36 | 139
0.8→0.4 | 76.88 | 186

## 实验值
沿X轴NCPM温度的实验值 |  | 沿X轴内角、温度和光谱带宽的实验值
相互作用的波长/µm | T | 相互作用的波长/µm | T | △Φint | △θint | △T |  | YZ平面，Φ=90°（T=20℃）
| ℃ |  | ℃ | (°) | (°) | ℃ |  | 相互作用的波长/µm | фpm/（°） | △Φint | △θint | △T | △ν/cm-1
SHG,Ⅰ类 |  | SHG,Ⅰ类 | [7 empty] | (°) | (°) | ℃
1.25→0.625 | -2.9 | 1.135→0.5675 | 77.4 |  |  | 4.7 |  | SHG,o+e→o
1.215→0.6075 | 21 | 1.0642→0.5321 | 148 | 3.54 | 2.57 | 3.9 |  | 1.0642→0.5321 | 20.6 | 0.77 | 3.2
1.211→0.6055 | 20 |  | 148.5 |  |  | 2.7 |  |  |  | 0.81 | 3 |  | 11.5
1.2→0.6 | 24.3 |  | 148.5 |  |  | 4.2 | [5 empty] | 6.2
1.15→0.575 | 61.1 |  | 149 | 2.3 | 1.9 | 4 |  | SFG,o+o=e
1.135→0.5675 | 77.4 |  | 149.5 |  |  | 4.1 |  | 1.0642+0.5321→0.3547 | 42.2 | 0.18 |  |  | 3.2
1.11→0.555 | 108.2 |  | 151 | 2.1 | 2.1 | 2.9 |  |  |  | 0.18 | 3.11 |  | 3.18
1.0796→0.5398 | 112 | 1.047→0.5235 | 175 |  |  | 3.5
1.0642→0.5321 | 148 |  | 176.5 |  |  | 3.5
| 148.5 | SFG,Ⅰ类
| 149 | 1.908+1.0642→0.6832 | 81 |  |  | 7.4
| 149.5 | 1.135+1.0642→0.5491 | 112 |  |  | 5
151
1.047→0.5235 | 166.5 | XY平面，θ=90°（T=20℃）
| 167 | 相互作用的波长/µm | фpm/（°） | △Φint | △θint | △T | △ν/cm-1
| 172 |  |  | (°) | (°) | ℃
| 175 | SHG,o+o→e
| 176.5 | 1.0796→0.5398 | 10.7 | 0.31
| 180 | 1.0642→0.5321 | 10.8 | 0.27 | 2.63
1.025→0.5125 | 190.3 |  | 11.4 | 0.24 | 1.79
SFG,Ⅰ类 |  |  | 11.6 |  |  | 5.8
1.908+1.0642→0.6832 | 81 |  |  |  |  | 6.7 | 8.8
1.135+1.0642→0.5491 | 112 | 0.886→0.443 | 24.1 |  |  | 7.8 | 15.9
|  | 0.870→0.435 | 25.4 | 0.12
0.1
|  | 0.78→0.39 | 33.7 | 0.08
0.07
|  | 0.7605→0.38025 | 35.9 |  |  | 15.3 | 10.5
|  | 0.715→0.375 | 41 | 0.06
SFG,o+o→e
|  | 1.0642+0.3547→0.2661 | 60.7 |  |  | 3.8

## 激光引起的表面损伤阈值
激光引起的表面损伤阈值
λ/µm | τp/ns | Ithr×10-12/(W·m-2) | 备注
0.2661 | 12 | >0.4
0.3078 | 17 | >0.6
| 17 | >0.6
| 10 | >1.0
| 0.0003 | 470000
0.3547 | 18 | >1.8 | 10Hz
| 10 | >0.4
| 10 | >2.0
| 8 | >1.3
| 7 | >1.4
| 0.03 | >94 | 10Hz
| 0.03 | >180 | 10Hz
| 0.015 | >28
| 0.018 | >50
| 0.025 | >60 | 10Hz
0.5145 | cw | >0.0003
0.5235 | 0.055 | >11 | 500Hz
| 0.55 | >50 | 500Hz
0.5321 | cw | >0.004
| 60 | >0.7 | 900Hz
| 10 | >2.2
| 0.1 | >45 | 500Hz
| 0.035 | >31
| 0.015 | >44
0.605 | 0.0002 | >250
0.616 | 0.0004 | 310000
| 0.0004 | 350000
| 0.0004 | 380000
0.652 | 0.02 | >8.1
0.7~0.9 | 10 | >0.3 | 10Hz
0.71~0.87 | 25 | 11~14 | 25Hz
0.72~0.85 | 0.001 | >80
1.0642 | cw | >0.01
| 60 | >0.6 | 1333Hz
| 18 | >6 | 10Hz
| 9 | >9 | 10Hz
| 8 | >5
| 1.3 | 190
| 0.1 | 250
| 0.035 | >48
| 0.025 | >33 | 10Hz
1.079 | 0.04 | 300