## 基本情况
|  | 同位素及其在自然界的含量 | [5 empty] | 原子密度
占地壳含量 | 自然界存在形式 |  |  |  | 原子序数 | 原子量 | 在元素周期表中位置 | /cm3
26% | 石英砂、岩石等 | 92.23% | 4.67% | 3.1% | 14 | 28.085 | Ⅳ族 | 5.00×1022
1

## 力学和热学基本性质
性质 | 符号 | 单位 | 数值
熔点 | Tm | ℃ | 1420
沸点 | Tb | ℃ | 2355
密度（固/液） | ρ | g·cm-3 | 2.329/2.533
线胀系数 |  | K-1 | 2.6×10-6
临界温度 |  | ℃ | 4886
临界压力 |  | Mpa | 53.6
熔化热 |  | KJ·g-1 | 1.8
蒸发热 |  | KJ·g-1 | 16
热导率（固/液） |  | W·(m·K)-1 | 150（300K）/46.84（熔点)
定压比热容 | cp | J/(g·K)-1 | 0.7
摩氏硬度 |  |  | 6.5
弹性常数 |  | N·cm-1 | C11:16.704×106
C12:6.523×106
C44:7.957×106
熔点时表面张力 | γ | mN·m-1 | 736
折射率 | N |  | 3.87
弹性模量 |  | Gpa | 130

## 电学性质
性质 | 符号 | 单位 | 数值
介电常数 | ε |  | 11.9
本征载流子浓度 | ni | 个·cm-3 | 1.5×1010
本征电阻率 | ρi | Ω·cm | 2.3×105
电子迁移率 | μn | cm2·(V·s)-1 | 1350
空穴扩迁移率 | μp | cm2·(V·s)-1 | 480
电子扩散系数 | Dn | cm2·s-1 | 34.6
空穴扩散系数 | Dp | cm2·s-1 | 12.3
导带有效态密度 |  | cm-3 | 2.8×1019
导带有效态密度 |  | cm-3 | 1.04×1019
电子有效质量 | ml/mt |  | ml=0.98, mt=0.19
电子有效质量 | mlh/mhh |  | mlh=0.16, mhh=0.49
禁带宽度（25℃） | Eg | eV | 1.12
电子亲和力 | χ | V | 4.01
器件最高工作温度 |  | ℃ | 250
注：ml表示纵向，mt表示横向，mlh表示轻空穴，mhh表示重空穴